## Rock Chemistry
Site | Date | Al2O3 (%) | BaO (%) | CaO (%) | Fe2O3T (%) | K2O (%) | MgO (%) | MnO (%) | Na2O (%) | P2O5 (%) | SiO2 (%) | SrO (%) | TiO2 (%) | LOI (900C) | Total | Zr (ppm) | Notes
SS7 | 2019-10-24 | 3.45795 | 0.0059 | 44.8489 | 1.57305 | 0.76175 | 0.88825 | 0.1395 | 0.1125 | 0.07735 | 10.20325 | 0.04225 | 0.16705 | 35.62469 | 97.90239 | 13.4089 | Bedrock sampled by hand in an outcrop in a forested area located at 40.64377,-77.93237.
SS9.5 | 2019-10-24 | 22.76265 | 0.06445 | 0.4591 | 6.28245 | 5.12305 | 1.58055 | 0.01485 | 0.54665 | 0.0634 | 55.5445 | 0.0151 | 0.99015 | 6.297297 | 99.7442 | 130.3206 | Bedrock sampled by hand in a streambank in Shavers Creek located at 40.63353, -77.93747.
SS20 | 2019-10-24 | 3.93425 | 0.00725 | 40.02575 | 2.9763 | 0.93065 | 1.0852 | 0.11305 | 0.0974 | 0.10785 | 14.46195 | 0.0675 | 0.2364 | 33.56678 | 97.61033 | 22.21415 | Bedrock sampled by hand in an outcrop adjacent to Shavers Creek located at 40.61059,-78.00673.
SS21 | 2019-10-24 | 7.3465 | 0.02095 | 30.65585 | 3.74155 | 2.1412 | 2.13425 | 0.13025 | 0.0934 | 0.0731 | 24.21 | 0.02905 | 0.4012 | 27.44823 | 98.42553 | 61.86925 | Bedrock sampled by hand in stream channel outcrop at 40.58257,-78.04590.
SS29 | 2019-10-24 | 2.87175 | 0.00375 | 1.54695 | 3.72675 | 0.37585 | 0.121 | 0.0456 | 0.1474 | 0.04355 | 86.80165 | 0.00775 | 0.4899 | 3.197039 | 99.37894 | 605.6504 | Bedrock sampled by hand on streambank of Shavers Creek at 40.62951,-77.94547.
CFSR | 2019-10-24 | 8.56105 | 0.0142 | 0.11615 | 5.75675 | 2.19755 | 0.96445 | 0.0121 | 0.24875 | 0.1024 | 78.33915 | 0.00565 | 0.8749 | 2.613118 | 99.80622 | 1065.70815 | Bedrock sampled by hand in an outcropped ridge at 40.63008,-77.95653.
CFW5 2.2-2.9 m | 2019-08-23 | 13.43765 | 0.03467682 | 21.14937 | 4.316445 | 4.121631 | 1.649959 | 0.04761505 | 0.135337 | 0.1242309 | 35.17381 | 0.03080888 | 0.5356024 | 20.50344 | 101.2606 | 94.95299 | Cole Farm Well 5 rock core section from 2.2 to 2.9 meters in depth located at 40.63623, -77.94240.
CFW5 3.5-4.05 m | 2019-08-23 | 6.477266 | 0.1557249 | 23.15114 | 4.635179 | 1.838867 | 8.303215 | 0.10347 | 0.1025808 | 0.05315011 | 22.18784 | 2.221907 | 0.3599399 | 28.96552 | 98.5558 | 60.39232 | Cole Farm Well 5 rock core section from 3.5 to 4.05 meters in depth located at 40.63623, -77.94240.
CFW5 4.05-4.5 m | 2019-08-23 | 9.42247 | 0.04020435 | 20.50664 | 6.451677 | 2.174257 | 10.81128 | 0.0917731 | 0.1143945 | 0.06637995 | 20.88918 | 0.2483198 | 0.4015869 | 31.07024 | 102.2884 | 68.06637 | Cole Farm Well 5 rock core section from 4.05 to 4.5 meters in depth located at 40.63623, -77.94240.
Outcrop 2 weathered sw faces 20190926 | 2019-11-04 | 20.08224 | 0.05537546 | 0.1115788 | 7.587282 | 4.621405 | 1.853361 | 0.06897458 | 0.3859561 | 0.106745 | 59.00517 | 0.01067435 | 0.9342669 | 5.626598 | 100.4496 | 218.036 | Weathered section of bedrock sampled by hand from a roadside outcrop adjacent to Shavers Creek at 40.63343,-77.94176.
Outcrop 2 unweathered 20190926 | 2019-11-04 | 20.30501 | 0.0558272 | 0.1006702 | 7.488928 | 4.708194 | 1.866685 | 0.0459091 | 0.3958328 | 0.1081319 | 59.12204 | 0.01084716 | 0.9433505 | 5.575076 | 100.7265 | 170.8228 | Unweathered section of bedrock sampled by hand from a roadside outcrop adjacent to Shavers Creek we 40.63343,-77.94176.
SS30 road outcrop in situ unweathered | 2019-11-04 | 8.731066 | 0.01387194 | 1.398249 | 3.032554 | 2.300608 | 1.102992 | 0.01008654 | 0.1196628 | 0.1192881 | 79.16982 | 0.005192349 | 0.8445765 | 3.050713 | 99.89868 | 1054.58 | Unweathered bedrock sampled by hand at a roadside outcrop adjacent to Shavers Creek at 40.62416,-77.95784.
SCO-Bedrock sample 20190912 | 2019-11-04 | 1.915695 | 0.001189836 | 44.55485 | 2.854489 | 0.3360959 | 1.575142 | 0.1160289 | 0.07776191 | 0.06932098 | 8.830267 | 0.06506951 | 0.1028179 | 36.20038 | 96.6991 | 34.26979 | Streambed bedrock sampled by hand in Shavers Creek at 40.61078,-78.00701.
Outcrop #3 Bag #1 of 2 at contact | 2019-11-04 | 22.09327 | 0.05646525 | 0.254915 | 7.982486 | 5.883192 | 1.775281 | 0.09443555 | 0.2645674 | 0.1675439 | 55.31701 | 0.0118755 | 1.128024 | 5.423423 | 100.4525 | 157.4919 | Streambed bedrock sampled by hand in Shavers Creek at 40.66099, -77.90137.
Bloomsburg Phantom Run | 2019-10-24 | 3.91895 | 0.00685 | 0.14305 | 4.0829 | 0.811 | 0.28685 | 0.0438 | 0.03775 | 0.0766 | 86.83375 | 0.00465 | 0.26075 | 2.230299 | 98.7372 | 140.0977 | Bedrock sampled from an outcrop in the Phranton tributary by hand at 40.63055,-77.95528.

## Instruments
Instruments and Methods
Thermo iCAP 7400
Inductively Coupled Plasma Atomic Emission Spectrometry (ICP-AES)
Principle - solution is nebulized into a fine aerosol which is then introduced into a high energy plasma (temperature
between 7,000 TO 10,000k) The plasma excites the atoms and ions to higher energy levels. As they drop back down to
their normal levels, they do so by emitting energy wavelengths that are specific to the particular element. The wavelengths
of emitted energy are separated in an optical chamber. By moniotoring what wavelengths are emitted, we can determine
what types of elements are present (qualitative determination). By comparing the intensity of the emitted wavelengths to
that of known standards, we can determine how much of each element is present (quantitative determination).
Technique Advantages
Quantitative determination of cations in a minimum of 3-5 ml of solution.
Levels of detection vary for each cation (generally from 0.001 mg/mL to .01 mg/mL).
Some anions such as sulfur can also be determined.
Preferred technique for refractory cations such as Al, Si, W, Zr.
Capable of determining multiple elements simultaneously.
Other cations determined sequentially.
Data generated may be downloaded in Excel compatible format.
Typical Applications
Elemental studies in stream waters and acid mine drainage.
Cation measurements in fusion and digestion solutions.
Analyses of refractory elements in solution.
Other information
Recommended Reading
Handbook of Inductively Coupled Plasma Spectrometry 2nd edition, M. Thompson and J.N. Walsh, Blackie, 1989
Thermo Fisher Scientific Xseries 2
Inductively Coupled Plasma Mass Spectrometry (ICP-MS)
Principle - like ICP-AES, a solution is nebulized into a fine aerosol and introduced into a high energy plasma. However, the function of the plasma
is only to provide atoms and ions for the attached mass spectrometer. The mass spectrometer separates these atoms and ions on the basis
of their atomic masses.
Quantitative determination of multi-elements and isotopes in a wide variety of sample types at trace and ultra-trace concentration levels
Technique Advantages
Rapid multi-elemental analysis capability, covering most of the elements in the Periodic Table.
Variable mass resolution of 300, 4000 and 10,000, and hence, capable of achieving unambiguous and accurate elemental analysis through identification and removal of interference at high resolution.
Polyatomic and isotope interferences can be avoided to accurately determine the analyte element..
Ultra-high sensitivity and low dark noise, resulting in excellent detection limits at the pg/L and ng/L levels.
Linear response over more than 9 orders of magnitude and simultaneous analog and digital signal registration
Precise and accurate isotope ratio measurements for some isotopic systems.
Accurate and sensitive detection of transient signals for speciation analysis.
Typical Applications
Trace elements in a wide variety of aqueous matrices: drinking water, river, lake and ground water, waste water and effluent, and seawater.
Trace elements in solids after digestion: sediment, soil, sludge, road dust, air particulate matter, plant tissue and grain, rocks and minerals, etc.
Trace elements in samples of body fluids, including blood, plasma, and urine.

## Dissolution Methods
Dissolution Techniques
Since ICP-AES and ICP-MS can accommodate solutions only, it is necessary to dissolve solid samples prior to
analyses. The following are among those available at the Materials Characterization Lab.
Lithium Metaborate Fusion
The sample is mixed with a lithium metaborate flux, heated to 915 C in an ultra pure graphite crucible, and the
resultant bead is dissolved in a nitric acid solution.
Pros: | Fast
Works well for most silicates and ceramics.
Cons: | Problems with trace and ultra-trace contamination.
Problems with highly metallic (>10 weight percent) samples
Volatile elements will be lost during the fusion.
Lithium Metaborate Fusion - Detailed Procedure
• Add 0.100 g of -100 mesh samples to pre-weighed vials containing 0.400 g of lithium metaborate.
• Shake vials by hand, gently but thoroughly mixing the two components.
• Dump contents of vials into graphite crucibles and insert crucibles into an oven pre-heated to 900C.
• Dispense 100 ml of a 5% nitric acid solution into Teflon beakers, add a stirring bar to each, and cover with a watch glass. Place beakers on magnetic stir plate, and start stirring just before removing samples from oven.
• After ten minutes at 900C (allow a few minutes for oven to return to 900C), remove samples from oven with tongs, carefully swirling the contents of the crucibles to pick up any uncoalesced beads, and dump contents into beakers.
• After a couple of minutes, carefully examine the graphite crucibles for any remaining melt, scrape off if present and add to beakers.
• Stir at least 20 minutes and transfer to 15 ml tubes for dilution and analysis.
Tips and hints
• If melt sticks to graphite crucible and cannot be completely scraped out and dissolved, a smaller sample size will have to be used.
• Difficult samples such as zircons and high iron ores, will sometimes dissolve when fused in a 1:3 mix of sample to SiO2 or Al2O3. (e.g. .050 gm sample + 0.150 gm SiO2 +1.000 gm LiBO2.)
• This technique will not work for elements that are volatile at 900C.
• Standards are normally prepared by fusing known rock and/or ore standards (e.g. U.S.G.S. rock standards), using the same protocol as for the samples.
• Standards may also be made by preparing a lithium metaborate matrix solution and using this to dilute down stock standard solutions.
• Do not mix samples and standards prepared more than four weeks apart.
• Crucibles should be thoroughly wiped out with kimwipes in between samples.
References
Suhr, N.H. and Ingamells, C.O. (1966), Solution Technique for Analysis of Silicates, Anal. Chem., 38, 730-734.
Medlin, J.H., Suhr, N.H., and Bodkin, J.B. (1969), Atomic Absorption Analysis of Silicates Employing LiBO2 Fusion, Atomic Absorption Newsletter, Vol. 8, No. 2, 25-29.
Ingamells, C.O. (1970), Lithium Metaborate Flux in Silicate Analysis, Anal. Chim. Acta, 52, 323-334.
Feldman, C. (1983), Behavior of Trace Refractory Minerals in the Lithium Metaborate Fusion-Acid Dissolution Procedure, Anal. Chem., Vol 55, No. 14, 2451-2453
Acid Digestion on a hot plate
The solid and a mix of acids (commonly a combination of nitric, hydrochloric, hydrofluoric and /or perchloric) is
placed in an open dish (typically platinum, teflon, or glass) and heated to dryness on a hot plate.
The residue is then dissolved with a dilute nitric acid solution and run.
Pros: | fast
Works best with metallic samples.
Cons: | Will not be effective for silicates and most ceramics.
Silicon is lost when hydrofluoric acid is used.
Sodium Peroxide Fusion
The sample is mixed with a sodium peroxide flux, the mix is melted over a bunsen burner, and the melt is dissolved in a hydrochloric acid solution.
Pros: | Fast
Used primarily when the elements Li and B are required.
Slightly more effective than lithium metaborate.
Cons: | High sodium content will cause problems in instrumentation for low sodium analyses.
Volatile elements will be lost during the fusion.
Microwave digestion
NOTE: The LIME labs do not have a microwave digestion unit; if this technique is desired, it must be done elsewhere on campus or externally.
The solid and a mix of acids (commonly a combination of nitric, hydrochloric, and /or perchloric) is
heated in a pressurized vessel by microwaves.
Pros: | Minimal contamination from environment.
Works best for minimal amounts of sample.
Cons: | Slow
May not work for some silicates and ceramics.

## Definition of Terms
Definition of Terms
Basis | As-Received = Values presented are the values in the sample as received by the lab.
Dry - Values presented are the values in the sample AFTER drying.
ASH = ash basis. In this case, the solid sample is ashed to eliminate volatiles and organics and the values presented are reported on the "ash" remaining.
Method | Technique(s) used to obtain the values presented
| LiBO2 | Original solid sample was dissolved via lithium metaborate fusion technique. Rock standards used to draw calibration curves.
| Acid Dig | Original solid sample was dissolved by acid digestion.
| Solution | Original solution samples were run directly. Solution standards were prepared from commercially certified stock solutions.
| Dilution | Original solution samples were diluted prior to running. Reported value is on AS-RECEIVED (original) basis.
Det. Limit | Approximate detection limit for the values presnted
Units | Units of measurement of the values presented. Units are typically in weight percent or parts per million (by weight)
Units | weight % - weight percent
ppm - parts per million (by weight)
Other Terminology
Accuracy | ACCURACY is the comparison of the observed results to the "true value". True Value is
usually defined as the universally accepted value for a particular solid or solution
Precision | precision is the degree to which replicates agree with each other
(relative standard deviation)
Majors | "major" elements are those that make up significant parts of the sample. Typically, "majors" refer to concentrations in excess of 3 to 5 weight percent.
Minors | "minor" elements are those present in quantities ranging from 0.2 to 2 or 3 weight percent.
Traces | "trace" elements are those present in quantities less than approximately 0.10 weight percent.
Ultra-trace | "ultra-trace" elements are usually those present in quantities less than 100 parts per billion.
Concentration terminolgy
ppm = parts per million = µg/mL = micrograms per milliliter = µg/gm = micrograms per gram
ppb = parts per billion = ng/mL = nanograms per milliliter = ng/gm = nanograms per gram
ppt = parts per trillion = pg/mL = picograms per milliliter = pg/gm = picograms per gram